## 243PLAN DE CARGA
PAQUETE 243 | [5 empty] | PAQUETE 243
68 BARRAS | [5 empty] | 68 BARRAS
|  | BANDES |  |  |  | PLAN DE CARGA
N | PESO BRUTO | LEY Au (‰) | PESO FINO Au | N | PESO BRUTO (g) | LEY Au (‰) | PESO FINO Au (g) | PESO FINO ESP. (-1%) | LEY Ag (‰) | PESO FINO Ag (g) | LOTE N°
1 | 2727.1 | 933 | 2544.38 | 1 | 2727.2 | 934.1 | 2547.47752 | 2522.003 | 58.1 | 158.45032 | LOTE 1
2 | 2533.2 | 910 | 2305.21 | 2 | 2533.4 | 919.2 | 2328.70128 | 2305.414 | 67.4 | 170.75116
3 | 2020.2 | 933 | 1884.85 | 3 | 2020.4 | 932.9 | 1884.83116 | 1865.983 | 56.1 | 113.34444
4 | 1876.5 | 941 | 1765.79 | 4 | 1876.8 | 942.1 | 1768.13328 | 1750.452 | 49.2 | 92.33856
5 | 1739.1 | 908 | 1579.1 | 5 | 1739.2 | 906.2 | 1576.06304 | 1560.302 | 74.1 | 128.87472
6 | 1733.7 | 923 | 1600.21 | 6 | 1733.8 | 921.5 | 1597.6967 | 1581.719733 | 64.7 | 112.17686
7 | 1491 | 840 | 1252.44 | 7 | 1491.2 | 906.8 | 1352.22016 | 1338.698 | 78.4 | 116.91008
8 | 1462.8 | 933 | 1364.79 | 8 | 1462.8 | 932.9 | 1364.64612 | 1351 | 59.3 | 86.74404
9 | 1442.6 | 921 | 1328.63 | 9 | 1442.8 | 926.2 | 1336.32136 | 1322.958 | 65.9 | 95.08052
10 | 1438 | 929 | 1335.9 | 10 | 1438 | 925 | 1330.15 | 1316.8485 | 62.3 | 89.5874
11 | 1351.9 | 928 | 1254.56 | 11 | 1352 | 923.3 | 1248.3016 | 1235.818584 | 60.1 | 81.2552
[5 empty] | 19817.6 |  | 18334.54222 | 18151.2 |  | 1245.5133
12 | 1323.7 | 918 | 1215.16 | 12 | 1323.8 | 923.7 | 1222.79406 | 1210.566 | 64.6 | 85.51748 | LOTE 2
13 | 1313.7 | 927 | 1217.8 | 13 | 1314 | 928.5 | 1220.049 | 1207.84851 | 64.6 | 84.8844
14 | 1313.1 | 932 | 1223.81 | 14 | 1313.2 | 931.7 | 1223.50844 | 1211.273 | 56.5 | 74.1958
15 | 1310.3 | 923 | 1209.41 | 15 | 1310.4 | 923.6 | 1210.28544 | 1198.183 | 72 | 94.3488
16 | 1306.3 | 924 | 1207.02 | 16 | 1306.2 | 919.3 | 1200.78966 | 1188.782 | 61.6 | 80.46192
17 | 1293.2 | 915 | 1183.28 | 17 | 1293.2 | 910.8 | 1177.84656 | 1166.068 | 75.4 | 97.50728
18 | 1289.2 | 897 | 1156.41 | 18 | 1289.2 | 899 | 1158.9908 | 1147.400892 | 83.2 | 107.26144
19 | 1279.4 | 926 | 1184.72 | 19 | 1279.6 | 925.3 | 1184.01388 | 1172.174 | 65.5 | 83.8138
20 | 1261.6 | 925 | 1166.98 | 20 | 1261.8 | 918.9 | 1159.46802 | 1147.873 | 70.2 | 88.57836
21 | 1235.7 | 920 | 1136.84 | 21 | 1235.8 | 922 | 1139.4076 | 1128.013524 | 62.8 | 77.60824
22 | 1221.7 | 924 | 1128.85 | 22 | 1221.8 | 923.6 | 1128.45448 | 1117.17 | 66 | 80.6388
23 | 1189.6 | 916 | 1089.67 | 23 | 1189.8 | 920.2 | 1094.85396 | 1083.905 | 62.7 | 74.60046
24 | 1157.2 | 924 | 1069.25 | 24 | 1157.2 | 917.3 | 1061.49956 | 1050.885 | 55.7 | 64.45604
25 | 1138.7 | 928 | 1056.71 | 25 | 1138.8 | 927.2 | 1055.89536 | 1045.336 | 60 | 68.328
26 | 1132.1 | 895 | 1013.23 | 26 | 1132.2 | 896.9 | 1015.47018 | 1005.315 | 91.6 | 103.70952
27 | 1090 | 907 | 988.63 | 27 | 1090 | 903.5 | 984.815 | 974.96685 | 50.6 | 55.154
28 | 1081.4 | 933 | 1008.95 | 28 | 1081.6 | 930.4 | 1006.32064 | 996.2574336 | 57.1 | 61.75936
[5 empty] | 20938.6 |  | 19244.46264 | 19052.02 |  | 1382.8237
29 | 1081 | 976 | 1055.06 | 29 | 1081.2 | 976 | 1055.2512 | 1044.698688 | 23.2 | 25.08384 | LOTE 3
30 | 1078.4 | 922 | 994.28 | 30 | 1078.6 | 919.9 | 992.20414 | 982.2820986 | 74.8 | 80.67928
31 | 1068.5 | 922.06 | 985.22 | 31 | 1068.6 | 921 | 984.1806 | 974.338794 | 68.4 | 73.09224
32 | 1067.3 | 939.07 | 1002.27 | 32 | 1067.2 | 936.6 | 999.53952 | 989.5441248 | 58.5 | 62.4312
33 | 1066.5 | 936.08 | 998.33 | 33 | 1066.4 | 932.4 | 994.31136 | 984.3682464 | 53.4 | 56.94576
34 | 1066 | 921.07 | 981.86 | 34 | 1065.8 | 921 | 981.6018 | 971.785782 | 66.6 | 70.98228
35 | 1061 | 910.07 | 965.58 | 35 | 1060.4 | 907.5 | 962.313 | 952.68987 | 57 | 60.4428
36 | 1050.6 | 931.07 | 978.18 | 36 | 1050.6 | 931.2 | 978.31872 | 968.5355328 | 59.2 | 62.19552
37 | 1809.8 | 910.07 | 1647.04 | 37 | 1810.2 | 911 | 1649.0922 | 1632.601278 | 64.3 | 116.39586
38 | 1734.2 | 902.08 | 1564.39 | 38 | 1734.2 | 904 | 1567.7168 | 1552.039632 | 74.5 | 129.1979
39 | 1709.5 | 912.06 | 1559.17 | 39 | 1709.2 | 910.8 | 1556.73936 | 1541.172 | 71.8 | 122.72056
40 | 1292.1 | 902.06 | 1165.55 | 40 | 1292 | 900.8 | 1163.8336 | 1152.195264 | 81.6 | 105.4272
41 | 1260.4 | 913.09 | 1150.86 | 41 | 1260.4 | 894.3 | 1127.17572 | 1115.904 | 62.4 | 78.64896
[5 empty] | 16344.8 |  | 15012.27802 | 14862.16 |  | 1044.2434
42 | 1258.2 | 916.08 | 1152.61 | 42 | 1258.2 | 909.1 | 1143.82962 | 1132.391 | 52.3 | 65.80386 | LOTE 4
43 | 1245.6 | 975.11 | 1214.6 | 43 | 1245.4 | 975.8 | 1215.26132 | 1203.109 | 23.2 | 28.89328
44 | 1242 | 929.06 | 1153.89 | 44 | 1241.8 | 925.8 | 1149.65844 | 1138.162 | 58.5 | 72.6453
45 | 1231.3 | 929.07 | 1143.96 | 45 | 1231.2 | 928.8 | 1143.53856 | 1132.103 | 61.2 | 75.34944
46 | 1192.3 | 924.06 | 1101.76 | 46 | 1192.2 | 923.2 | 1100.63904 | 1089.633 | 60.22 | 71.794284
47 | 1171.6 | 929.07 | 1088.5 | 47 | 1171.6 | 931.1 | 1090.87676 | 1079.968 | 56.7 | 66.42972
48 | 1161.1 | 930.08 | 1079.92 | 48 | 1161.2 | 931.7 | 1081.89004 | 1071.071 | 62.6 | 72.69112
49 | 1159.7 | 929.06 | 1077.43 | 49 | 1159.8 | 929.6 | 1078.15008 | 1067.369 | 57.9 | 67.15242
50 | 1154.5 | 937.07 | 1081.85 | 50 | 1154.4 | 936.7 | 1081.32648 | 1070.513 | 54.2 | 62.56848
51 | 1150.4 | 915.08 | 1052.71 | 51 | 1150.4 | 925 | 1064.12 | 1053.4788 | 53.3 | 61.31632
52 | 1142.2 | 946.06 | 1080.59 | 52 | 1142 | 945.2 | 1079.4184 | 1068.624216 | 48.7 | 55.6154
53 | 1098.1 | 924.06 | 1014.71 | 53 | 1098.2 | 927.9 | 1019.01978 | 1008.83 | 65.3 | 71.71246
54 | 1045.5 | 930.08 | 972.4 | 54 | 1045.6 | 925.8 | 968.01648 | 958.3363152 | 43.5 | 45.4836
[5 empty] | 15252 |  | 14215.745 | 14073.58755 |  | 817.455684
55 | 1042.3 | 909.09 | 947.54 | 55 | 1041.8 | 916.1 | 954.39298 | 944.8490502 | 44.2 | 46.04756 | LOTE 5
56 | 1340.5 | 922.07 | 1236.03 | 56 | 1340.6 | 923.5 | 1238.0441 | 1225.663659 | 67.1 | 89.95426
57 | 1423.9 | 907.08 | 1291.59 | 57 | 1424 | 904.9 | 1288.5776 | 1275.691824 | 81 | 115.344
58 | 1113.2 | 914.07 | 1017.54 | 58 | 1113.4 | 913.4 | 1016.97956 | 1006.81 | 75 | 83.505
59 | 1241.3 | 925.07 | 1148.29 | 59 | 1241.2 | 929.4 | 1153.57128 | 1142.036 | 47.2 | 58.58464
60 | 999.2 | 919.06 | 918.32 | 60 | 999.2 | 918.3 | 917.56536 | 908.3897064 | 69.8 | 69.74416
61 | 971.8 | 926.08 | 899.96 | 61 | 972 | 923.9 | 898.0308 | 889.050492 | 61.2 | 59.4864
62 | 965.8 | 898.07 | 867.36 | 62 | 965.8 | 898.6 | 867.86788 | 859.1892012 | 89.6 | 86.53568
63 | 960.2 | 908.06 | 871.92 | 63 | 960.2 | 908.9 | 872.72578 | 863.9985222 | 86.2 | 82.76924
64 | 958.2 | 902.07 | 864.36 | 64 | 958 | 903.3 | 865.3614 | 856.707786 | 87.9 | 84.2082
65 | 956.1 | 903.09 | 863.44 | 65 | 956.2 | 899.8 | 860.38876 | 851.7848724 | 94.5 | 90.3609
66 | 953.5 | 899.07 | 857.26 | 66 | 953.2 | 896.9 | 854.92508 | 846.3758292 | 96.4 | 91.88848
67 | 947.1 | 895.06 | 847.71 | 67 | 946.8 | 898.3 | 850.51044 | 842.0053356 | 95.1 | 90.04068
68 | 930.9 | 909.07 | 846.25 | 68 | 930.6 | 902.9 | 840.23874 | 831.8363526 | 57.7 | 53.69562
| 87154.8 |  | 80212.87 |  | 14803 |  | 13479.17976 | 13344.39 |  | 1102.16482
[5 empty] | 87156 |  | 80286.20764 | 79483.35 |  | 5592.200904